## X19MLF0300_Site_Spec
Velocity | obs. | calc. | DQ1 | DQ2 | DQ3 | obs.-calc.
mm/s
|  |  | area/2 | area/2 | area/2
-10.502 | 0.9996419 | 0.9999708 | 0.9999991 | 0.9999855 | 0.9999878 | -0.000328943
-10.41963 | 0.9997778 | 0.9999705 | 0.9999991 | 0.9999853 | 0.9999876 | -0.0001926575
-10.33726 | 0.9996499 | 0.9999701 | 0.9999991 | 0.9999851 | 0.9999875 | -0.0003202702
-10.25489 | 0.9997879 | 0.9999698 | 0.9999991 | 0.9999849 | 0.9999873 | -0.000181812
-10.17253 | 0.9996421 | 0.9999694 | 0.999999 | 0.9999847 | 0.9999872 | -0.0003272547
-10.09016 | 0.9997217 | 0.999969 | 0.999999 | 0.9999845 | 0.999987 | -0.0002473143
-10.00779 | 1.000147 | 0.9999686 | 0.999999 | 0.9999843 | 0.9999868 | 0.0001785964
-9.92542 | 1.000044 | 0.9999682 | 0.999999 | 0.9999841 | 0.9999867 | 7.534113e-05
-9.843051 | 0.999829 | 0.9999678 | 0.999999 | 0.9999839 | 0.9999865 | -0.0001388329
-9.760682 | 1.000395 | 0.9999674 | 0.999999 | 0.9999837 | 0.9999863 | 0.0004279182
-9.678314 | 1.000325 | 0.999967 | 0.9999989 | 0.9999835 | 0.9999862 | 0.0003583281
-9.595945 | 0.999657 | 0.9999665 | 0.9999989 | 0.9999833 | 0.999986 | -0.0003095289
-9.513576 | 1.00035 | 0.9999661 | 0.9999989 | 0.9999831 | 0.9999858 | 0.0003839713
-9.431208 | 0.9998735 | 0.9999657 | 0.9999989 | 0.9999829 | 0.9999856 | -9.213405e-05
-9.348839 | 1.000562 | 0.9999652 | 0.9999989 | 0.9999826 | 0.9999854 | 0.0005969513
-9.266471 | 0.9996125 | 0.9999647 | 0.9999988 | 0.9999824 | 0.9999853 | -0.0003522779
-9.184102 | 0.9998177 | 0.9999643 | 0.9999988 | 0.9999822 | 0.9999851 | -0.0001465447
-9.101733 | 1.000104 | 0.9999638 | 0.9999988 | 0.9999819 | 0.9999849 | 0.0001401199
-9.019365 | 1.000421 | 0.9999633 | 0.9999988 | 0.9999817 | 0.9999847 | 0.0004581629
-8.936996 | 1.000336 | 0.9999628 | 0.9999987 | 0.9999814 | 0.9999845 | 0.0003731988
-8.854627 | 1.000118 | 0.9999623 | 0.9999987 | 0.9999812 | 0.9999843 | 0.0001558383
-8.772259 | 1.000279 | 0.9999617 | 0.9999987 | 0.9999809 | 0.999984 | 0.0003174113
-8.68989 | 0.9998473 | 0.9999612 | 0.9999987 | 0.9999807 | 0.9999838 | -0.0001139379
-8.607522 | 0.9999533 | 0.9999607 | 0.9999986 | 0.9999804 | 0.9999836 | -7.35085e-06
-8.525153 | 1.000084 | 0.9999601 | 0.9999986 | 0.9999801 | 0.9999834 | 0.00012357
-8.442784 | 1.000702 | 0.9999595 | 0.9999986 | 0.9999798 | 0.9999831 | 0.0007428747
-8.360416 | 0.9996963 | 0.9999589 | 0.9999986 | 0.9999795 | 0.9999829 | -0.0002626071
-8.278047 | 1.000552 | 0.9999583 | 0.9999985 | 0.9999792 | 0.9999827 | 0.0005940327
-8.195678 | 0.9999273 | 0.9999577 | 0.9999985 | 0.9999789 | 0.9999824 | -3.045434e-05
-8.11331 | 0.9993021 | 0.9999571 | 0.9999985 | 0.9999786 | 0.9999822 | -0.0006550414
-8.030941 | 0.9998482 | 0.9999565 | 0.9999984 | 0.9999783 | 0.9999819 | -0.0001082953
-7.948573 | 0.9997267 | 0.9999558 | 0.9999984 | 0.999978 | 0.9999817 | -0.0002291387
-7.866204 | 1.000567 | 0.9999552 | 0.9999984 | 0.9999777 | 0.9999814 | 0.0006118874
-7.783835 | 0.9998537 | 0.9999545 | 0.9999983 | 0.9999773 | 0.9999811 | -0.0001007226
-7.701467 | 1.000194 | 0.9999538 | 0.9999983 | 0.999977 | 0.9999808 | 0.0002401432
-7.619098 | 1.000244 | 0.9999531 | 0.9999983 | 0.9999766 | 0.9999805 | 0.0002905256
-7.536729 | 1.000107 | 0.9999523 | 0.9999982 | 0.9999763 | 0.9999802 | 0.0001551005
-7.454361 | 0.999452 | 0.9999516 | 0.9999982 | 0.9999759 | 0.9999799 | -0.0004995926
-7.371992 | 1.000158 | 0.9999508 | 0.9999981 | 0.9999755 | 0.9999796 | 0.0002070811
-7.289624 | 1.000015 | 0.99995 | 0.9999981 | 0.9999751 | 0.9999793 | 6.54593e-05
-7.207255 | 1.000078 | 0.9999492 | 0.999998 | 0.9999747 | 0.999979 | 0.0001290025
-7.124886 | 0.9991749 | 0.9999484 | 0.999998 | 0.9999743 | 0.9999787 | -0.0007734942
-7.042518 | 1.000449 | 0.9999475 | 0.9999979 | 0.9999739 | 0.9999783 | 0.0005016422
-6.960149 | 0.9999842 | 0.9999467 | 0.9999979 | 0.9999735 | 0.999978 | 3.755134e-05
-6.87778 | 0.9996406 | 0.9999458 | 0.9999978 | 0.999973 | 0.9999776 | -0.0003051349
-6.795412 | 1.000151 | 0.9999449 | 0.9999978 | 0.9999726 | 0.9999773 | 0.0002059713
-6.713043 | 0.9996619 | 0.9999439 | 0.9999977 | 0.9999721 | 0.9999769 | -0.000282032
-6.630675 | 0.9999084 | 0.999943 | 0.9999977 | 0.9999716 | 0.9999765 | -3.455512e-05
-6.548306 | 0.9993828 | 0.999942 | 0.9999976 | 0.9999711 | 0.9999761 | -0.0005592188
-6.465937 | 0.9997109 | 0.999941 | 0.9999975 | 0.9999706 | 0.9999757 | -0.0002300867
-6.383569 | 0.9996208 | 0.9999399 | 0.9999975 | 0.9999701 | 0.9999753 | -0.0003191743
-6.3012 | 1.000194 | 0.9999389 | 0.9999974 | 0.9999696 | 0.9999749 | 0.0002553926
-6.218831 | 0.9999093 | 0.9999378 | 0.9999973 | 0.9999691 | 0.9999745 | -2.844063e-05
-6.136463 | 1.000184 | 0.9999366 | 0.9999973 | 0.9999685 | 0.999974 | 0.000247844
-6.054094 | 0.9995542 | 0.9999355 | 0.9999972 | 0.9999679 | 0.9999736 | -0.0003813219
-5.971725 | 0.9996476 | 0.9999343 | 0.9999971 | 0.9999674 | 0.9999731 | -0.0002867057
-5.889357 | 0.9994059 | 0.9999331 | 0.999997 | 0.9999668 | 0.9999726 | -0.0005271077
-5.806988 | 1.000251 | 0.9999318 | 0.9999969 | 0.9999661 | 0.9999721 | 0.000319059
-5.72462 | 1.000722 | 0.9999305 | 0.9999968 | 0.9999655 | 0.9999716 | 0.0007913405
-5.642251 | 1.000237 | 0.9999292 | 0.9999967 | 0.9999649 | 0.9999711 | 0.0003077159
-5.559882 | 1.000104 | 0.9999278 | 0.9999966 | 0.9999642 | 0.9999706 | 0.0001758906
-5.477514 | 1.000039 | 0.9999264 | 0.9999965 | 0.9999635 | 0.99997 | 0.0001129813
-5.395145 | 0.9991347 | 0.9999249 | 0.9999964 | 0.9999628 | 0.9999695 | -0.000790243
-5.312776 | 0.9991531 | 0.9999234 | 0.9999963 | 0.999962 | 0.9999689 | -0.0007703234
-5.230408 | 0.9998244 | 0.9999218 | 0.9999962 | 0.9999613 | 0.9999683 | -9.741396e-05
-5.148039 | 1.000416 | 0.9999202 | 0.999996 | 0.9999605 | 0.9999677 | 0.0004954186
-5.065671 | 1.000031 | 0.9999186 | 0.9999959 | 0.9999597 | 0.999967 | 0.0001126958
-4.983302 | 1.00012 | 0.9999169 | 0.9999958 | 0.9999589 | 0.9999664 | 0.0002032825
-4.900933 | 1.000195 | 0.9999151 | 0.9999956 | 0.999958 | 0.9999657 | 0.0002796049
-4.818565 | 0.9999415 | 0.9999133 | 0.9999954 | 0.9999571 | 0.999965 | 2.820762e-05
-4.736196 | 0.9999242 | 0.9999114 | 0.9999953 | 0.9999562 | 0.9999643 | 1.281784e-05
-4.653827 | 0.9995704 | 0.9999094 | 0.9999951 | 0.9999553 | 0.9999636 | -0.0003390372
-4.571459 | 0.9998251 | 0.9999074 | 0.9999949 | 0.9999543 | 0.9999628 | -8.232069e-05
-4.48909 | 1.000003 | 0.9999053 | 0.9999947 | 0.9999533 | 0.999962 | 9.763663e-05
-4.406722 | 1.000665 | 0.9999032 | 0.9999945 | 0.9999523 | 0.9999612 | 0.0007614939
-4.324353 | 1.000258 | 0.9999009 | 0.9999943 | 0.9999512 | 0.9999604 | 0.0003574219
-4.241984 | 0.9997093 | 0.9998986 | 0.999994 | 0.9999501 | 0.9999595 | -0.0001893173
-4.159616 | 1.000382 | 0.9998962 | 0.9999938 | 0.9999489 | 0.9999586 | 0.0004862663
-4.077247 | 1.000597 | 0.9998937 | 0.9999935 | 0.9999477 | 0.9999577 | 0.0007028923
-3.994878 | 1.000346 | 0.9998911 | 0.9999932 | 0.9999465 | 0.9999568 | 0.0004549967
-3.91251 | 1.000239 | 0.9998884 | 0.9999929 | 0.9999452 | 0.9999558 | 0.0003501795
-3.830141 | 0.9992248 | 0.9998856 | 0.9999926 | 0.9999439 | 0.9999547 | -0.0006608079
-3.747773 | 1.000097 | 0.9998827 | 0.9999922 | 0.9999425 | 0.9999537 | 0.0002141807
-3.665404 | 1.000184 | 0.9998796 | 0.9999919 | 0.9999411 | 0.9999526 | 0.0003048493
-3.583035 | 0.9994872 | 0.9998765 | 0.9999915 | 0.9999396 | 0.9999515 | -0.0003892497
-3.500667 | 1.000052 | 0.9998732 | 0.999991 | 0.9999381 | 0.9999503 | 0.0001789158
-3.418298 | 0.9997172 | 0.9998697 | 0.9999905 | 0.9999365 | 0.9999491 | -0.0001524602
-3.335929 | 0.9996591 | 0.9998661 | 0.99999 | 0.9999348 | 0.9999478 | -0.0002070484
-3.253561 | 0.9998079 | 0.9998623 | 0.9999895 | 0.9999331 | 0.9999465 | -5.439485e-05
-3.171192 | 1.00032 | 0.9998584 | 0.9999889 | 0.9999313 | 0.9999451 | 0.0004613316
-3.088824 | 0.9996938 | 0.9998543 | 0.9999882 | 0.9999294 | 0.9999437 | -0.0001604318
-3.006455 | 0.9994965 | 0.9998499 | 0.9999875 | 0.9999275 | 0.9999422 | -0.0003534042
-2.924086 | 0.9995511 | 0.9998454 | 0.9999868 | 0.9999254 | 0.9999407 | -0.0002943025
-2.841718 | 0.9999847 | 0.9998406 | 0.9999859 | 0.9999233 | 0.9999391 | 0.000144069
-2.759349 | 0.9999119 | 0.9998356 | 0.999985 | 0.9999211 | 0.9999374 | 7.636369e-05
-2.67698 | 0.9993705 | 0.9998303 | 0.999984 | 0.9999188 | 0.9999357 | -0.0004597779
-2.594612 | 0.9996975 | 0.9998247 | 0.9999828 | 0.9999164 | 0.9999339 | -0.0001271916
-2.512243 | 0.9997891 | 0.9998187 | 0.9999816 | 0.9999138 | 0.999932 | -2.965933e-05
-2.429875 | 0.9999402 | 0.9998125 | 0.9999802 | 0.9999112 | 0.99993 | 0.0001277817
-2.347506 | 0.998988 | 0.9998058 | 0.9999786 | 0.9999084 | 0.999928 | -0.0008177424
-2.265137 | 1.000226 | 0.9997987 | 0.9999769 | 0.9999055 | 0.9999258 | 0.0004269357
-2.182769 | 0.9993846 | 0.9997911 | 0.999975 | 0.9999024 | 0.9999236 | -0.000406531
-2.1004 | 0.9997311 | 0.999783 | 0.9999727 | 0.9998992 | 0.9999212 | -5.18973e-05
-2.018031 | 0.9998101 | 0.9997743 | 0.9999702 | 0.9998958 | 0.9999188 | 3.578674e-05
-1.935663 | 0.9994257 | 0.999765 | 0.9999674 | 0.9998922 | 0.9999162 | -0.0003392301
-1.853294 | 0.9991345 | 0.9997548 | 0.9999641 | 0.9998885 | 0.9999135 | -0.0006202945
-1.770925 | 0.9996143 | 0.9997439 | 0.9999603 | 0.9998845 | 0.9999106 | -0.0001295796
-1.688557 | 0.9996401 | 0.9997319 | 0.9999559 | 0.9998804 | 0.9999076 | -9.180518e-05
-1.606188 | 0.9997351 | 0.9997188 | 0.9999508 | 0.999876 | 0.9999045 | 1.633857e-05
-1.52382 | 0.9992846 | 0.9997043 | 0.9999448 | 0.9998713 | 0.9999011 | -0.0004197054
-1.441451 | 0.9990509 | 0.9996882 | 0.9999377 | 0.9998664 | 0.9998976 | -0.0006372981
-1.359082 | 0.9999114 | 0.9996702 | 0.9999291 | 0.9998611 | 0.9998939 | 0.000241168
-1.276714 | 1.000306 | 0.9996499 | 0.9999188 | 0.9998556 | 0.99989 | 0.0006564132
-1.194345 | 0.9996162 | 0.9996268 | 0.9999064 | 0.9998497 | 0.9998859 | -1.058677e-05
-1.111976 | 0.9991074 | 0.9996002 | 0.9998911 | 0.9998434 | 0.9998815 | -0.0004928549
-1.029608 | 0.9992763 | 0.9995694 | 0.9998723 | 0.9998367 | 0.9998769 | -0.0002931365
-0.9472392 | 0.9998558 | 0.9995333 | 0.999849 | 0.9998295 | 0.999872 | 0.0003224878
-0.8648706 | 0.9995784 | 0.9994907 | 0.99982 | 0.9998219 | 0.9998668 | 8.761534e-05
-0.782502 | 0.9994038 | 0.9994405 | 0.9997844 | 0.9998137 | 0.9998612 | -3.671517e-05
-0.7001333 | 0.9992779 | 0.9993817 | 0.9997412 | 0.9998049 | 0.9998553 | -0.0001038125
-0.6177647 | 0.9988581 | 0.9993145 | 0.9996907 | 0.9997955 | 0.999849 | -0.0004563779
-0.5353961 | 0.999154 | 0.9992419 | 0.9996361 | 0.9997853 | 0.9998423 | -8.794326e-05
-0.4530275 | 0.999017 | 0.9991711 | 0.9995845 | 0.9997744 | 0.999835 | -0.0001540499
-0.3706588 | 0.999442 | 0.9991134 | 0.9995476 | 0.9997625 | 0.9998273 | 0.0003285942
-0.2882902 | 0.9997686 | 0.9990801 | 0.9995368 | 0.9997497 | 0.999819 | 0.000688523
-0.2059216 | 0.9994157 | 0.9990749 | 0.9995559 | 0.9997357 | 0.99981 | 0.0003408104
-0.1235529 | 0.999065 | 0.9990909 | 0.9995983 | 0.9997205 | 0.9998004 | -2.595173e-05
-0.04118431 | 0.9984715 | 0.9991158 | 0.9996517 | 0.9997039 | 0.99979 | -0.000644267
0.04118431 | 0.9991187 | 0.9991385 | 0.9997057 | 0.9996858 | 0.9997787 | -1.975509e-05
0.1235529 | 0.9995034 | 0.9991529 | 0.9997542 | 0.9996658 | 0.9997664 | 0.0003504595
0.2059216 | 0.998706 | 0.9991565 | 0.9997953 | 0.9996439 | 0.9997531 | -0.0004505135
0.2882902 | 0.9991009 | 0.9991489 | 0.9998289 | 0.9996196 | 0.9997386 | -4.797161e-05
0.3706588 | 0.9991934 | 0.9991306 | 0.9998561 | 0.9995926 | 0.9997227 | 6.28647e-05
0.4530275 | 0.9985282 | 0.999102 | 0.999878 | 0.9995626 | 0.9997052 | -0.0005738395
0.5353961 | 0.998533 | 0.9990637 | 0.9998958 | 0.9995291 | 0.999686 | -0.0005306849
0.6177647 | 0.9993682 | 0.9990154 | 0.9999102 | 0.9994914 | 0.9996648 | 0.0003528111
0.7001333 | 0.999323 | 0.9989569 | 0.999922 | 0.9994488 | 0.9996413 | 0.0003660672
0.782502 | 0.9984836 | 0.9988874 | 0.9999317 | 0.9994006 | 0.9996151 | -0.0004037886
0.8648706 | 0.9990993 | 0.9988058 | 0.9999398 | 0.9993455 | 0.9995859 | 0.0002935053
0.9472392 | 0.9993204 | 0.9987104 | 0.9999466 | 0.9992824 | 0.9995531 | 0.0006099599
1.029608 | 0.9982946 | 0.9985991 | 0.9999524 | 0.9992095 | 0.9995161 | -0.0003044546
1.111976 | 0.9992581 | 0.9984691 | 0.9999573 | 0.9991249 | 0.9994742 | 0.0007890097
1.194345 | 0.9984982 | 0.9983168 | 0.9999615 | 0.999026 | 0.9994265 | 0.0001814189
1.276714 | 0.9980836 | 0.9981376 | 0.9999651 | 0.9989095 | 0.9993718 | -5.404326e-05
1.359082 | 0.9975705 | 0.9979258 | 0.9999682 | 0.9987714 | 0.9993086 | -0.0003552733
1.441451 | 0.9973804 | 0.997674 | 0.999971 | 0.9986065 | 0.9992353 | -0.0002935894
1.52382 | 0.997339 | 0.9973729 | 0.9999734 | 0.9984083 | 0.9991495 | -3.38341e-05
1.606188 | 0.99747 | 0.9970109 | 0.9999755 | 0.9981691 | 0.9990484 | 0.000459033
1.688557 | 0.9970651 | 0.9965743 | 0.9999774 | 0.9978794 | 0.9989282 | 0.0004908347
1.770925 | 0.996013 | 0.9960471 | 0.9999791 | 0.9975293 | 0.9987842 | -3.409826e-05
1.853294 | 0.9953028 | 0.9954134 | 0.9999806 | 0.9971097 | 0.9986101 | -0.0001106385
1.935663 | 0.9945216 | 0.9946615 | 0.999982 | 0.9966172 | 0.9983981 | -0.0001399155
2.018031 | 0.994194 | 0.9937922 | 0.9999832 | 0.9960619 | 0.998138 | 0.0004017697
2.1004 | 0.992976 | 0.9928326 | 0.9999843 | 0.9954795 | 0.9978178 | 0.0001433487
2.182769 | 0.9914172 | 0.9918474 | 0.9999853 | 0.9949415 | 0.9974235 | -0.0004302016
2.265137 | 0.9909537 | 0.9909355 | 0.9999862 | 0.9945499 | 0.9969424 | 1.822477e-05
2.347506 | 0.9896014 | 0.9901963 | 0.999987 | 0.9943999 | 0.9963692 | -0.0005949435
2.429875 | 0.9895043 | 0.9896833 | 0.9999877 | 0.9945265 | 0.9957193 | -0.0001790415
2.512243 | 0.9897691 | 0.9893977 | 0.9999884 | 0.99488 | 0.9950478 | 0.0003714396
2.594612 | 0.9894963 | 0.9893377 | 0.9999891 | 0.9953586 | 0.9944644 | 0.0001585913
2.67698 | 0.989708 | 0.9895383 | 0.9999896 | 0.9958625 | 0.994113 | 0.0001696741
2.759349 | 0.9902019 | 0.9900306 | 0.9999902 | 0.9963246 | 0.9940978 | 0.0001712521
2.841718 | 0.9912571 | 0.9907684 | 0.9999907 | 0.9967125 | 0.9944081 | 0.0004886631
2.924086 | 0.9916897 | 0.9916223 | 0.9999911 | 0.9970167 | 0.9949256 | 6.742383e-05
3.006455 | 0.991118 | 0.9924495 | 0.9999916 | 0.9972392 | 0.9955059 | -0.001331551
3.088824 | 0.9932307 | 0.9931517 | 0.999992 | 0.9973855 | 0.9960448 | 7.89814e-05
3.171192 | 0.9938525 | 0.9936837 | 0.9999923 | 0.9974613 | 0.9964914 | 0.0001688164
3.253561 | 0.9941496 | 0.9940343 | 0.9999927 | 0.9974699 | 0.996831 | 0.000115233
3.335929 | 0.994437 | 0.9942068 | 0.999993 | 0.9974118 | 0.9970659 | 0.0002302343
3.418298 | 0.9940311 | 0.9942056 | 0.9999933 | 0.9972844 | 0.9972035 | -0.0001744371
3.500667 | 0.9937652 | 0.994031 | 0.9999936 | 0.9970824 | 0.9972502 | -0.000265822
3.583035 | 0.993187 | 0.9936771 | 0.9999939 | 0.996798 | 0.9972083 | -0.0004900677
3.665404 | 0.99287 | 0.9931329 | 0.9999941 | 0.996423 | 0.9970758 | -0.0002628114
3.747773 | 0.9920332 | 0.9923871 | 0.9999943 | 0.9959534 | 0.996846 | -0.0003538712
3.830141 | 0.9911434 | 0.9914387 | 0.9999946 | 0.9953972 | 0.9965091 | -0.0002952611
3.91251 | 0.9907174 | 0.9903147 | 0.9999948 | 0.9947877 | 0.9960557 | 0.0004026909
3.994878 | 0.9891282 | 0.9890947 | 0.999995 | 0.9941976 | 0.9954854 | 3.34904e-05
4.077247 | 0.9886031 | 0.9879281 | 0.9999952 | 0.9937404 | 0.9948229 | 0.0006750114
4.159616 | 0.9872942 | 0.987023 | 0.9999953 | 0.993539 | 0.9941414 | 0.0002711557
4.241984 | 0.9864502 | 0.9865918 | 0.9999955 | 0.9936628 | 0.9935765 | -0.0001416108
4.324353 | 0.9868783 | 0.9867716 | 0.9999957 | 0.9940833 | 0.9932959 | 0.0001067595
4.406722 | 0.987209 | 0.9875559 | 0.9999958 | 0.9946935 | 0.99341 | -0.000346842
4.48909 | 0.9883799 | 0.988783 | 0.9999959 | 0.9953712 | 0.9938913 | -0.0004030431
4.571459 | 0.9899754 | 0.9902103 | 0.9999961 | 0.996026 | 0.9945971 | -0.0002348648
4.653827 | 0.9916876 | 0.9916241 | 0.9999962 | 0.9966109 | 0.9953658 | 6.344314e-05
4.736196 | 0.992542 | 0.9928979 | 0.9999963 | 0.9971108 | 0.996088 | -0.000355911
4.818565 | 0.9941272 | 0.9939851 | 0.9999964 | 0.9975284 | 0.9967142 | 0.0001420867
4.900933 | 0.9954619 | 0.9948871 | 0.9999966 | 0.9978737 | 0.9972351 | 0.0005748333
4.983302 | 0.9958104 | 0.9956264 | 0.9999967 | 0.9981584 | 0.9976601 | 0.0001840142
5.065671 | 0.9965343 | 0.9962306 | 0.9999968 | 0.9983938 | 0.9980046 | 0.000303652
5.148039 | 0.996679 | 0.9967257 | 0.9999969 | 0.9985891 | 0.9982841 | -4.669232e-05
5.230408 | 0.997472 | 0.9971338 | 0.999997 | 0.9987524 | 0.998512 | 0.0003382524
5.312776 | 0.9975194 | 0.9974724 | 0.999997 | 0.9988896 | 0.9986991 | 4.703062e-05
5.395145 | 0.9979109 | 0.9977556 | 0.9999971 | 0.9990059 | 0.998854 | 0.0001553802
5.477514 | 0.9987941 | 0.9979943 | 0.9999972 | 0.999105 | 0.9989833 | 0.0007998906
5.559882 | 0.9982466 | 0.998197 | 0.9999973 | 0.9991901 | 0.9990922 | 4.956306e-05
5.642251 | 0.9987977 | 0.9983705 | 0.9999974 | 0.9992636 | 0.9991845 | 0.0004271952
5.72462 | 0.9983575 | 0.99852 | 0.9999974 | 0.9993276 | 0.9992634 | -0.0001624619
5.806988 | 0.9985007 | 0.9986496 | 0.9999975 | 0.9993835 | 0.9993313 | -0.0001488995
5.889357 | 0.9991073 | 0.9987627 | 0.9999976 | 0.9994326 | 0.9993902 | 0.0003445388
5.971725 | 0.9992918 | 0.998862 | 0.9999976 | 0.9994761 | 0.9994416 | 0.0004298175
6.054094 | 0.9988473 | 0.9989496 | 0.9999977 | 0.9995147 | 0.9994866 | -0.0001023018
6.136463 | 0.9991029 | 0.9990273 | 0.9999977 | 0.9995491 | 0.9995264 | 7.560545e-05
6.218831 | 0.9987131 | 0.9990966 | 0.9999978 | 0.9995799 | 0.9995616 | -0.0003834557
6.3012 | 0.9992537 | 0.9991585 | 0.9999979 | 0.9996076 | 0.9995929 | 9.513619e-05
6.383569 | 0.9990693 | 0.9992142 | 0.9999979 | 0.9996326 | 0.999621 | -0.0001448683
6.465937 | 0.9992193 | 0.9992644 | 0.999998 | 0.9996552 | 0.9996462 | -4.504158e-05
6.548306 | 0.9994591 | 0.9993098 | 0.999998 | 0.9996758 | 0.9996689 | 0.0001493356
6.630675 | 0.9993772 | 0.9993511 | 0.9999981 | 0.9996945 | 0.9996895 | 2.613263e-05
6.713043 | 0.9988526 | 0.9993886 | 0.9999981 | 0.9997117 | 0.9997081 | -0.0005360795
6.795412 | 0.9997758 | 0.999423 | 0.9999981 | 0.9997274 | 0.9997251 | 0.0003527936
6.87778 | 0.9990766 | 0.9994544 | 0.9999982 | 0.9997418 | 0.9997406 | -0.0003778671
6.960149 | 0.9996655 | 0.9994833 | 0.9999982 | 0.9997551 | 0.9997549 | 0.0001821898
7.042518 | 1.000037 | 0.99951 | 0.9999983 | 0.9997674 | 0.9997679 | 0.0005272278
7.124886 | 0.9992788 | 0.9995345 | 0.9999983 | 0.9997787 | 0.9997799 | -0.0002557472
7.207255 | 1.000006 | 0.9995572 | 0.9999983 | 0.9997892 | 0.999791 | 0.0004483515
7.289624 | 0.9992003 | 0.9995783 | 0.9999984 | 0.999799 | 0.9998013 | -0.0003779472
7.371992 | 1.000015 | 0.9995979 | 0.9999984 | 0.9998081 | 0.9998108 | 0.0004170522
7.454361 | 0.9992915 | 0.9996161 | 0.9999984 | 0.9998166 | 0.9998196 | -0.0003245567
7.536729 | 0.999695 | 0.999633 | 0.9999985 | 0.9998245 | 0.9998278 | 6.194902e-05
7.619098 | 0.9994993 | 0.9996489 | 0.9999985 | 0.9998319 | 0.9998355 | -0.000149606
7.701467 | 0.9988651 | 0.9996637 | 0.9999985 | 0.9998388 | 0.9998426 | -0.0007986133
7.783835 | 1.000042 | 0.9996776 | 0.9999986 | 0.9998454 | 0.9998493 | 0.0003642813
7.866204 | 0.9995401 | 0.9996906 | 0.9999986 | 0.9998515 | 0.9998556 | -0.0001505225
7.948573 | 0.9995246 | 0.9997028 | 0.9999986 | 0.9998572 | 0.9998614 | -0.0001782118
8.030941 | 0.9998905 | 0.9997143 | 0.9999987 | 0.9998626 | 0.9998669 | 0.0001761336
8.11331 | 0.9996544 | 0.9997252 | 0.9999987 | 0.9998678 | 0.9998721 | -7.076467e-05
8.195678 | 0.9996821 | 0.9997354 | 0.9999987 | 0.9998726 | 0.999877 | -5.325495e-05
8.278047 | 0.9996322 | 0.999745 | 0.9999987 | 0.9998771 | 0.9998816 | -0.0001128007
8.360416 | 0.9999539 | 0.9997542 | 0.9999988 | 0.9998815 | 0.9998859 | 0.000199717
8.442784 | 1.000195 | 0.9997628 | 0.9999988 | 0.9998856 | 0.9998901 | 0.0004321436
8.525153 | 0.9998074 | 0.999771 | 0.9999988 | 0.9998894 | 0.9998939 | 3.640435e-05
8.607522 | 0.9993275 | 0.9997787 | 0.9999988 | 0.9998931 | 0.9998976 | -0.000451199
8.68989 | 0.9993886 | 0.9997861 | 0.9999988 | 0.9998966 | 0.9999011 | -0.0003975285
8.772259 | 0.9994911 | 0.9997931 | 0.9999989 | 0.9998999 | 0.9999044 | -0.0003020067
8.854627 | 0.9999197 | 0.9997997 | 0.9999989 | 0.9999031 | 0.9999076 | 0.0001199317
8.936996 | 0.9999436 | 0.9998061 | 0.9999989 | 0.9999061 | 0.9999106 | 0.0001375822
9.019365 | 0.9995625 | 0.9998121 | 0.9999989 | 0.999909 | 0.9999134 | -0.0002496439
9.101733 | 0.9995148 | 0.9998178 | 0.9999989 | 0.9999117 | 0.9999161 | -0.0003030139
9.184102 | 0.9999444 | 0.9998233 | 0.999999 | 0.9999143 | 0.9999187 | 0.0001211134
9.266471 | 0.9990559 | 0.9998286 | 0.999999 | 0.9999169 | 0.9999212 | -0.0007726717
9.348839 | 0.9994858 | 0.9998336 | 0.999999 | 0.9999192 | 0.9999235 | -0.0003477228
9.431208 | 0.9996178 | 0.9998384 | 0.999999 | 0.9999215 | 0.9999258 | -0.0002205558
9.513576 | 1.000242 | 0.9998429 | 0.999999 | 0.9999237 | 0.9999279 | 0.0003987126
9.595945 | 1.000461 | 0.9998473 | 0.999999 | 0.9999258 | 0.99993 | 0.0006132259
9.678314 | 0.9999446 | 0.9998515 | 0.9999991 | 0.9999278 | 0.9999319 | 9.303532e-05
9.760682 | 1.000061 | 0.9998555 | 0.9999991 | 0.9999298 | 0.9999338 | 0.0002058441
9.843051 | 1.000272 | 0.9998594 | 0.9999991 | 0.9999316 | 0.9999356 | 0.000413036
9.92542 | 1.000099 | 0.9998631 | 0.9999991 | 0.9999334 | 0.9999373 | 0.0002356638
10.00779 | 0.999994 | 0.9998667 | 0.9999991 | 0.9999351 | 0.999939 | 0.0001273126
10.09016 | 0.9999461 | 0.9998701 | 0.9999991 | 0.9999368 | 0.9999406 | 7.60411e-05
10.17253 | 0.9997005 | 0.9998734 | 0.9999991 | 0.9999383 | 0.9999421 | -0.0001728567
10.25489 | 0.9994429 | 0.9998766 | 0.9999992 | 0.9999399 | 0.9999436 | -0.0004336769
10.33726 | 0.9999386 | 0.9998796 | 0.9999992 | 0.9999413 | 0.999945 | 5.903471e-05
10.41963 | 0.9999735 | 0.9998825 | 0.9999992 | 0.9999427 | 0.9999464 | 9.099172e-05
10.502 | 0.9998467 | 0.9998854 | 0.9999992 | 0.9999441 | 0.9999477 | -3.86738e-05