## Sheet1
Velocity | obs. | calc. | DQ1 | DQ3 | DQ4
mm/s
|  |  | area/2 | area/2 | area/2
-10.1367 | 0.9992057 | 0.9992646 | 0.9999897 | 0.9994972 | 0.9997778
-10.0572 | 0.9995056 | 0.9992557 | 0.9999895 | 0.9994911 | 0.9997751
-9.977693 | 0.9988326 | 0.9992467 | 0.9999893 | 0.9994849 | 0.9997725
-9.898189 | 0.9991688 | 0.9992374 | 0.9999892 | 0.9994785 | 0.9997697
-9.818686 | 0.9978853 | 0.999228 | 0.999989 | 0.999472 | 0.999767
-9.739182 | 0.9992017 | 0.9992184 | 0.9999888 | 0.9994655 | 0.9997641
-9.659679 | 1.000075 | 0.9992086 | 0.9999886 | 0.9994588 | 0.9997612
-9.580175 | 1.000152 | 0.9991987 | 0.9999884 | 0.9994519 | 0.9997583
-9.500672 | 0.9984368 | 0.9991885 | 0.9999882 | 0.999445 | 0.9997553
-9.421168 | 1.000218 | 0.9991782 | 0.999988 | 0.9994379 | 0.9997523
-9.341665 | 0.9983761 | 0.9991676 | 0.9999878 | 0.9994306 | 0.9997492
-9.262161 | 1.000238 | 0.9991569 | 0.9999876 | 0.9994233 | 0.999746
-9.182658 | 0.9992528 | 0.9991459 | 0.9999874 | 0.9994157 | 0.9997428
-9.103154 | 0.9997361 | 0.9991347 | 0.9999872 | 0.9994081 | 0.9997395
-9.023651 | 0.9989017 | 0.9991233 | 0.9999869 | 0.9994002 | 0.9997361
-8.944147 | 0.9991115 | 0.9991117 | 0.9999867 | 0.9993923 | 0.9997327
-8.864644 | 0.9991631 | 0.9990998 | 0.9999865 | 0.9993841 | 0.9997292
-8.78514 | 0.9990709 | 0.9990877 | 0.9999862 | 0.9993758 | 0.9997257
-8.705636 | 1.000751 | 0.9990754 | 0.999986 | 0.9993673 | 0.9997221
-8.626133 | 0.9997016 | 0.9990628 | 0.9999857 | 0.9993587 | 0.9997184
-8.546629 | 0.9992782 | 0.9990499 | 0.9999854 | 0.9993499 | 0.9997146
-8.467126 | 0.9980095 | 0.9990367 | 0.9999852 | 0.9993408 | 0.9997108
-8.387622 | 0.9982701 | 0.9990233 | 0.9999849 | 0.9993316 | 0.9997068
-8.308119 | 0.9989729 | 0.9990096 | 0.9999846 | 0.9993222 | 0.9997028
-8.228615 | 0.9982449 | 0.9989956 | 0.9999843 | 0.9993126 | 0.9996987
-8.149112 | 0.998406 | 0.9989814 | 0.999984 | 0.9993028 | 0.9996946
-8.069608 | 0.9986756 | 0.9989668 | 0.9999836 | 0.9992928 | 0.9996903
-7.990105 | 0.9983041 | 0.9989518 | 0.9999833 | 0.9992826 | 0.9996859
-7.910601 | 0.9988487 | 0.9989366 | 0.999983 | 0.9992721 | 0.9996815
-7.831098 | 0.9996552 | 0.998921 | 0.9999826 | 0.9992614 | 0.999677
-7.751594 | 0.9992567 | 0.9989051 | 0.9999823 | 0.9992505 | 0.9996723
-7.672091 | 0.9983959 | 0.9988888 | 0.9999819 | 0.9992393 | 0.9996676
-7.592587 | 0.9983512 | 0.9988721 | 0.9999815 | 0.9992279 | 0.9996627
-7.513084 | 0.9990932 | 0.9988551 | 0.9999811 | 0.9992162 | 0.9996578
-7.43358 | 0.9993401 | 0.9988376 | 0.9999807 | 0.9992042 | 0.9996527
-7.354076 | 0.9983337 | 0.9988198 | 0.9999803 | 0.999192 | 0.9996476
-7.274573 | 0.9994862 | 0.9988015 | 0.9999798 | 0.9991794 | 0.9996423
-7.195069 | 0.9996447 | 0.9987829 | 0.9999794 | 0.9991666 | 0.9996369
-7.115566 | 0.9992875 | 0.9987637 | 0.9999789 | 0.9991535 | 0.9996313
-7.036062 | 0.9985266 | 0.9987441 | 0.9999784 | 0.99914 | 0.9996257
-6.956559 | 0.9990025 | 0.9987241 | 0.9999779 | 0.9991263 | 0.9996199
-6.877055 | 0.9983786 | 0.9987035 | 0.9999774 | 0.9991122 | 0.9996139
-6.797552 | 0.9987323 | 0.9986824 | 0.9999769 | 0.9990977 | 0.9996079
-6.718048 | 0.9984771 | 0.9986609 | 0.9999763 | 0.9990829 | 0.9996016
-6.638545 | 0.9985642 | 0.9986387 | 0.9999757 | 0.9990677 | 0.9995953
-6.559041 | 0.9982324 | 0.9986161 | 0.9999751 | 0.9990522 | 0.9995887
-6.479538 | 0.9982449 | 0.9985928 | 0.9999745 | 0.9990362 | 0.9995821
-6.400034 | 0.997958 | 0.9985689 | 0.9999739 | 0.9990198 | 0.9995752
-6.320531 | 0.997834 | 0.9985445 | 0.9999732 | 0.9990031 | 0.9995682
-6.241027 | 0.9976132 | 0.9985193 | 0.9999725 | 0.9989858 | 0.999561
-6.161524 | 0.9968338 | 0.9984936 | 0.9999718 | 0.9989682 | 0.9995536
-6.08202 | 0.9985941 | 0.9984671 | 0.9999711 | 0.99895 | 0.999546
-6.002516 | 0.9993281 | 0.9984399 | 0.9999703 | 0.9989314 | 0.9995383
-5.923013 | 0.998945 | 0.998412 | 0.9999695 | 0.9989122 | 0.9995303
-5.843509 | 0.9984941 | 0.9983833 | 0.9999686 | 0.9988926 | 0.9995221
-5.764006 | 0.9972 | 0.9983538 | 0.9999677 | 0.9988723 | 0.9995137
-5.684502 | 0.9990169 | 0.9983235 | 0.9999668 | 0.9988516 | 0.9995051
-5.604999 | 0.9989209 | 0.9982924 | 0.9999659 | 0.9988302 | 0.9994963
-5.525495 | 0.998496 | 0.9982603 | 0.9999649 | 0.9988083 | 0.9994872
-5.445992 | 0.9991242 | 0.9982273 | 0.9999638 | 0.9987857 | 0.9994779
-5.366488 | 0.9983765 | 0.9981934 | 0.9999627 | 0.9987624 | 0.9994683
-5.286985 | 0.999419 | 0.9981585 | 0.9999616 | 0.9987385 | 0.9994584
-5.207481 | 0.9983307 | 0.9981225 | 0.9999604 | 0.9987139 | 0.9994482
-5.127978 | 0.997492 | 0.9980854 | 0.9999591 | 0.9986885 | 0.9994378
-5.048474 | 0.9985197 | 0.9980473 | 0.9999578 | 0.9986624 | 0.9994271
-4.968971 | 0.999095 | 0.9980079 | 0.9999565 | 0.9986355 | 0.999416
-4.889467 | 0.9984918 | 0.9979673 | 0.999955 | 0.9986077 | 0.9994046
-4.809964 | 0.9979467 | 0.9979255 | 0.9999535 | 0.9985791 | 0.9993929
-4.73046 | 0.9983422 | 0.9978823 | 0.9999519 | 0.9985496 | 0.9993808
-4.650956 | 0.9978543 | 0.9978377 | 0.9999502 | 0.9985191 | 0.9993684
-4.571453 | 0.9979694 | 0.9977917 | 0.9999485 | 0.9984877 | 0.9993556
-4.491949 | 0.9986162 | 0.9977442 | 0.9999466 | 0.9984552 | 0.9993424
-4.412446 | 0.9983483 | 0.9976951 | 0.9999447 | 0.9984217 | 0.9993287
-4.332942 | 0.9971738 | 0.9976443 | 0.9999426 | 0.998387 | 0.9993147
-4.253439 | 0.9978782 | 0.9975918 | 0.9999404 | 0.9983512 | 0.9993002
-4.173935 | 0.9976331 | 0.9975374 | 0.9999381 | 0.9983142 | 0.9992852
-4.094432 | 0.997452 | 0.9974812 | 0.9999356 | 0.9982759 | 0.9992697
-4.014928 | 0.9962663 | 0.997423 | 0.999933 | 0.9982363 | 0.9992537
-3.935425 | 0.9971945 | 0.9973627 | 0.9999303 | 0.9981952 | 0.9992372
-3.855921 | 0.9965066 | 0.9973001 | 0.9999273 | 0.9981527 | 0.9992201
-3.776418 | 0.9966535 | 0.9972353 | 0.9999242 | 0.9981087 | 0.9992024
-3.696914 | 0.9973108 | 0.997168 | 0.9999209 | 0.998063 | 0.9991841
-3.617411 | 0.9964077 | 0.9970982 | 0.9999174 | 0.9980157 | 0.9991652
-3.537907 | 0.9978527 | 0.9970257 | 0.9999136 | 0.9979665 | 0.9991456
-3.458404 | 0.9974473 | 0.9969503 | 0.9999095 | 0.9979155 | 0.9991253
-3.3789 | 0.9963457 | 0.996872 | 0.9999052 | 0.9978626 | 0.9991042
-3.299396 | 0.9966804 | 0.9967904 | 0.9999005 | 0.9978075 | 0.9990824
-3.219893 | 0.9968357 | 0.9967056 | 0.9998955 | 0.9977503 | 0.9990598
-3.140389 | 0.9965858 | 0.9966171 | 0.9998901 | 0.9976908 | 0.9990363
-3.060886 | 0.9963323 | 0.9965249 | 0.9998843 | 0.9976288 | 0.9990118
-2.981382 | 0.9970377 | 0.9964288 | 0.999878 | 0.9975643 | 0.9989865
-2.901879 | 0.9967127 | 0.9963284 | 0.9998712 | 0.9974971 | 0.9989601
-2.822375 | 0.996529 | 0.9962235 | 0.9998638 | 0.997427 | 0.9989327
-2.742872 | 0.995064 | 0.9961138 | 0.9998558 | 0.9973538 | 0.9989042
-2.663368 | 0.9951358 | 0.995999 | 0.999847 | 0.9972775 | 0.9988744
-2.583865 | 0.9960671 | 0.9958787 | 0.9998375 | 0.9971977 | 0.9988435
-2.504361 | 0.9954041 | 0.9957526 | 0.999827 | 0.9971144 | 0.9988112
-2.424858 | 0.9952405 | 0.9956202 | 0.9998155 | 0.9970272 | 0.9987776
-2.345354 | 0.9940162 | 0.9954811 | 0.9998028 | 0.9969359 | 0.9987425
-2.265851 | 0.9971132 | 0.9953348 | 0.9997888 | 0.9968403 | 0.9987058
-2.186347 | 0.9945469 | 0.9951807 | 0.9997733 | 0.99674 | 0.9986674
-2.106844 | 0.9957131 | 0.9950182 | 0.999756 | 0.9966348 | 0.9986273
-2.02734 | 0.9942619 | 0.9948465 | 0.9997367 | 0.9965244 | 0.9985854
-1.947836 | 0.9952816 | 0.9946649 | 0.9997152 | 0.9964083 | 0.9985414
-1.868333 | 0.9940293 | 0.9944724 | 0.9996909 | 0.9962862 | 0.9984953
-1.788829 | 0.9934584 | 0.9942681 | 0.9996635 | 0.9961576 | 0.998447
-1.709326 | 0.9945558 | 0.9940508 | 0.9996324 | 0.9960221 | 0.9983963
-1.629822 | 0.9946069 | 0.9938191 | 0.9995969 | 0.9958792 | 0.998343
-1.550319 | 0.9944507 | 0.9935715 | 0.9995563 | 0.9957282 | 0.9982869
-1.470815 | 0.9915702 | 0.9933061 | 0.9995095 | 0.9955687 | 0.9982279
-1.391312 | 0.9918128 | 0.9930209 | 0.9994554 | 0.9953998 | 0.9981658
-1.311808 | 0.9925066 | 0.9927133 | 0.9993922 | 0.9952209 | 0.9981002
-1.232305 | 0.9915072 | 0.9923802 | 0.9993182 | 0.9950311 | 0.998031
-1.152801 | 0.9917514 | 0.9920182 | 0.9992309 | 0.9948295 | 0.9979578
-1.073298 | 0.99068 | 0.9916228 | 0.9991273 | 0.9946151 | 0.9978805
-0.9937941 | 0.9901767 | 0.9911888 | 0.9990036 | 0.9943867 | 0.9977985
-0.9142906 | 0.9884012 | 0.9907101 | 0.9988553 | 0.9941432 | 0.9977116
-0.8347871 | 0.9887184 | 0.9901791 | 0.9986767 | 0.9938831 | 0.9976193
-0.7552835 | 0.9869927 | 0.9895874 | 0.9984613 | 0.9936049 | 0.9975212
-0.67578 | 0.988006 | 0.988926 | 0.9982024 | 0.9933068 | 0.9974167
-0.5962765 | 0.9865252 | 0.9881864 | 0.9978942 | 0.9929868 | 0.9973054
-0.5167729 | 0.984527 | 0.9873639 | 0.9975347 | 0.9926428 | 0.9971865
-0.4372694 | 0.9859937 | 0.9864623 | 0.9971308 | 0.9922722 | 0.9970594
-0.3577659 | 0.9842759 | 0.9855012 | 0.9967059 | 0.9918721 | 0.9969232
-0.2782624 | 0.9831542 | 0.9845225 | 0.996306 | 0.9914394 | 0.9967771
-0.1987588 | 0.9830006 | 0.9835885 | 0.9959981 | 0.9909703 | 0.9966201
-0.1192553 | 0.9826412 | 0.9827627 | 0.995851 | 0.9904606 | 0.996451
-0.03975176 | 0.9822961 | 0.9820774 | 0.9959033 | 0.9899055 | 0.9962686
0.03975176 | 0.9823811 | 0.9815114 | 0.9961408 | 0.9892993 | 0.9960714
0.1192553 | 0.982656 | 0.9809984 | 0.9965053 | 0.9886355 | 0.9958576
0.1987588 | 0.9818909 | 0.9804574 | 0.9969253 | 0.9879066 | 0.9956255
0.2782624 | 0.9807227 | 0.9798201 | 0.9973436 | 0.9871038 | 0.9953727
0.3577659 | 0.9800554 | 0.9790399 | 0.9977263 | 0.9862168 | 0.9950967
0.4372694 | 0.9802145 | 0.9780876 | 0.9980596 | 0.9852333 | 0.9947947
0.5167729 | 0.9779068 | 0.9769439 | 0.9983418 | 0.984139 | 0.9944631
0.5962765 | 0.9769359 | 0.9755921 | 0.9985774 | 0.9829169 | 0.9940979
0.67578 | 0.976001 | 0.9740137 | 0.9987729 | 0.9815464 | 0.9936944
0.7552835 | 0.9747667 | 0.9721853 | 0.9989352 | 0.9800032 | 0.993247
0.8347871 | 0.9721596 | 0.9700771 | 0.9990702 | 0.9782578 | 0.9927491
0.9142906 | 0.9692987 | 0.9676506 | 0.9991829 | 0.9762748 | 0.9921929
0.9937941 | 0.9681633 | 0.9648574 | 0.9992777 | 0.9740109 | 0.9915687
1.073298 | 0.9653896 | 0.9616371 | 0.9993578 | 0.971414 | 0.9908653
1.152801 | 0.9608655 | 0.9579151 | 0.999426 | 0.9684204 | 0.9900687
1.232305 | 0.9565942 | 0.9535992 | 0.9994843 | 0.9649527 | 0.9891622
1.311808 | 0.9501012 | 0.9485773 | 0.9995345 | 0.9609178 | 0.988125
1.391312 | 0.9460987 | 0.9427137 | 0.999578 | 0.9562041 | 0.9869316
1.470815 | 0.9382969 | 0.9358474 | 0.9996158 | 0.9506811 | 0.9855505
1.550319 | 0.9306951 | 0.9277927 | 0.9996489 | 0.9442012 | 0.9839425
1.629822 | 0.9201628 | 0.9183461 | 0.999678 | 0.936609 | 0.9820591
1.709326 | 0.9048218 | 0.9073053 | 0.9997038 | 0.9277617 | 0.9798398
1.788829 | 0.8891355 | 0.8945095 | 0.9997266 | 0.9175726 | 0.9772103
1.868333 | 0.8731429 | 0.8799132 | 0.9997469 | 0.9060861 | 0.9740802
1.947836 | 0.8578956 | 0.863701 | 0.9997651 | 0.8935927 | 0.9703431
2.02734 | 0.8411703 | 0.8464294 | 0.9997815 | 0.8807674 | 0.9658805
2.106844 | 0.8228756 | 0.8291356 | 0.9997962 | 0.8687641 | 0.9605753
2.186347 | 0.8078394 | 0.8132892 | 0.9998095 | 0.8591354 | 0.9543443
2.265851 | 0.7966309 | 0.8004775 | 0.9998215 | 0.8534557 | 0.9472003
2.345354 | 0.7913858 | 0.7919029 | 0.9998325 | 0.8527147 | 0.9393557
2.424858 | 0.7899113 | 0.7880358 | 0.9998425 | 0.8568407 | 0.9313526
2.504361 | 0.7904099 | 0.7887221 | 0.9998516 | 0.8647269 | 0.9241436
2.583865 | 0.7951231 | 0.7935702 | 0.99986 | 0.8747401 | 0.9189701
2.663368 | 0.8020251 | 0.8021121 | 0.9998677 | 0.8853147 | 0.9169297
2.742872 | 0.8120313 | 0.8135831 | 0.9998748 | 0.8952983 | 0.91841
2.822375 | 0.8217577 | 0.8267387 | 0.9998813 | 0.9040072 | 0.9228502
2.901879 | 0.8322447 | 0.8400714 | 0.9998873 | 0.9111205 | 0.9290635
2.981382 | 0.8447504 | 0.8522422 | 0.9998929 | 0.9165402 | 0.935809
3.060886 | 0.8549729 | 0.8623483 | 0.9998981 | 0.9202771 | 0.942173
3.140389 | 0.864411 | 0.8699229 | 0.999903 | 0.9223769 | 0.9476431
3.219893 | 0.8717537 | 0.8747935 | 0.9999074 | 0.9228772 | 0.9520088
3.299396 | 0.8761912 | 0.8769305 | 0.9999116 | 0.9217879 | 0.955231
3.3789 | 0.8762677 | 0.8763442 | 0.9999155 | 0.9190858 | 0.9573428
3.458404 | 0.8749376 | 0.8730337 | 0.9999192 | 0.9147233 | 0.9583912
3.537907 | 0.8686356 | 0.8669824 | 0.9999226 | 0.9086542 | 0.9584056
3.617411 | 0.8600128 | 0.8581951 | 0.9999259 | 0.9008832 | 0.957386
3.696914 | 0.8471614 | 0.846782 | 0.9999289 | 0.8915523 | 0.9553009
3.776418 | 0.8344358 | 0.8330939 | 0.9999317 | 0.8810651 | 0.9520971
3.855921 | 0.8217292 | 0.8178891 | 0.9999344 | 0.87023 | 0.9477247
3.935425 | 0.8076283 | 0.8024667 | 0.9999369 | 0.8603411 | 0.9421887
4.014928 | 0.794269 | 0.7886359 | 0.9999393 | 0.8530573 | 0.9356393
4.094432 | 0.7830055 | 0.7784148 | 0.9999415 | 0.8499708 | 0.9285024
4.173935 | 0.7768495 | 0.7735312 | 0.9999437 | 0.8519817 | 0.9216058
4.253439 | 0.7760019 | 0.7749919 | 0.9999457 | 0.858872 | 0.9161743
4.332942 | 0.7815994 | 0.7829016 | 0.9999476 | 0.8694243 | 0.9135297
4.412446 | 0.7922219 | 0.7964475 | 0.9999494 | 0.8819852 | 0.9145129
4.491949 | 0.81145 | 0.8140134 | 0.9999511 | 0.8950484 | 0.9190139
4.571453 | 0.8326607 | 0.8335578 | 0.9999527 | 0.9075603 | 0.9260447
4.650956 | 0.8535678 | 0.8531814 | 0.9999543 | 0.9189425 | 0.9342847
4.73046 | 0.8722933 | 0.8715446 | 0.9999558 | 0.9289736 | 0.9426153
4.809964 | 0.8901539 | 0.8879492 | 0.9999572 | 0.9376509 | 0.9503411
4.889467 | 0.9051945 | 0.9021909 | 0.9999585 | 0.9450825 | 0.9571499
4.968971 | 0.9203658 | 0.9143584 | 0.9999598 | 0.9514201 | 0.9629785
5.048474 | 0.931823 | 0.9246755 | 0.999961 | 0.9568216 | 0.9678929
5.127978 | 0.939755 | 0.9334054 | 0.9999622 | 0.9614336 | 0.9720097
5.207481 | 0.9472035 | 0.9408023 | 0.9999633 | 0.9653842 | 0.9754547
5.286985 | 0.9513485 | 0.947091 | 0.9999644 | 0.9687824 | 0.9783442
5.366488 | 0.9558849 | 0.9524623 | 0.9999654 | 0.971719 | 0.9807779
5.445992 | 0.9599632 | 0.9570739 | 0.9999664 | 0.9742689 | 0.9828387
5.525495 | 0.9647567 | 0.9610551 | 0.9999673 | 0.9764939 | 0.9845938
5.604999 | 0.9674523 | 0.9645108 | 0.9999682 | 0.9784449 | 0.9860978
5.684502 | 0.96913 | 0.9675269 | 0.9999691 | 0.9801636 | 0.9873942
5.764006 | 0.9711792 | 0.9701728 | 0.9999699 | 0.9816846 | 0.9885184
5.843509 | 0.9728913 | 0.9725058 | 0.9999707 | 0.9830364 | 0.9894987
5.923013 | 0.9752467 | 0.9745726 | 0.9999714 | 0.984243 | 0.9903582
6.002516 | 0.9767288 | 0.9764119 | 0.9999722 | 0.985324 | 0.9911157
6.08202 | 0.9797364 | 0.9780556 | 0.9999729 | 0.9862962 | 0.9917864
6.161524 | 0.9809735 | 0.9795304 | 0.9999736 | 0.9871737 | 0.9923831
6.241027 | 0.981716 | 0.9808587 | 0.9999742 | 0.9879683 | 0.9929162
6.320531 | 0.9822284 | 0.9820594 | 0.9999749 | 0.9886902 | 0.9933943
6.400034 | 0.9840231 | 0.9831482 | 0.9999755 | 0.9893479 | 0.9938249
6.479538 | 0.9849735 | 0.9841388 | 0.999976 | 0.9899488 | 0.994214
6.559041 | 0.9861186 | 0.9850427 | 0.9999766 | 0.9904994 | 0.9945667
6.638545 | 0.985947 | 0.9858698 | 0.9999772 | 0.9910051 | 0.9948876
6.718048 | 0.9868059 | 0.9866286 | 0.9999777 | 0.9914707 | 0.9951803
6.797552 | 0.9879192 | 0.9873266 | 0.9999782 | 0.9919004 | 0.995448
6.877055 | 0.9884025 | 0.9879701 | 0.9999787 | 0.9922977 | 0.9956936
6.956559 | 0.9885668 | 0.9885647 | 0.9999792 | 0.992666 | 0.9959195
7.036062 | 0.9893903 | 0.9891152 | 0.9999796 | 0.9930079 | 0.9961277
7.115566 | 0.9882998 | 0.9896261 | 0.9999801 | 0.993326 | 0.99632
7.195069 | 0.9894031 | 0.9901011 | 0.9999805 | 0.9936225 | 0.9964981
7.274573 | 0.9900864 | 0.9905434 | 0.9999809 | 0.9938992 | 0.9966633
7.354076 | 0.9911944 | 0.9909561 | 0.9999813 | 0.994158 | 0.9968168
7.43358 | 0.9905208 | 0.9913418 | 0.9999817 | 0.9944003 | 0.9969598
7.513084 | 0.9908327 | 0.9917028 | 0.9999821 | 0.9946276 | 0.9970931
7.592587 | 0.9902861 | 0.9920412 | 0.9999824 | 0.994841 | 0.9972177
7.672091 | 0.9906858 | 0.9923589 | 0.9999828 | 0.9950417 | 0.9973343
7.751594 | 0.9919203 | 0.9926575 | 0.9999831 | 0.9952307 | 0.9974436
7.831098 | 0.992265 | 0.9929386 | 0.9999835 | 0.9954089 | 0.9975462
7.910601 | 0.9926229 | 0.9932036 | 0.9999838 | 0.9955772 | 0.9976426
7.990105 | 0.9924529 | 0.9934536 | 0.9999841 | 0.9957361 | 0.9977333
8.069608 | 0.9946274 | 0.9936898 | 0.9999844 | 0.9958865 | 0.9978188
8.149112 | 0.9931826 | 0.9939132 | 0.9999847 | 0.996029 | 0.9978995
8.228615 | 0.9944832 | 0.9941248 | 0.999985 | 0.996164 | 0.9979757
8.308119 | 0.9945544 | 0.9943253 | 0.9999853 | 0.9962922 | 0.9980478
8.387622 | 0.9924128 | 0.9945155 | 0.9999856 | 0.9964139 | 0.998116
8.467126 | 0.9930649 | 0.9946961 | 0.9999858 | 0.9965297 | 0.9981806
8.546629 | 0.9928838 | 0.9948678 | 0.9999861 | 0.9966398 | 0.9982419
8.626133 | 0.9948128 | 0.9950312 | 0.9999863 | 0.9967447 | 0.9983001
8.705636 | 0.9952919 | 0.9951867 | 0.9999866 | 0.9968447 | 0.9983555
8.78514 | 0.9948595 | 0.995335 | 0.9999868 | 0.99694 | 0.9984081
8.864644 | 0.9947419 | 0.9954763 | 0.9999871 | 0.9970311 | 0.9984582
8.944147 | 0.994546 | 0.9956113 | 0.9999873 | 0.9971181 | 0.9985059
9.023651 | 0.994313 | 0.9957402 | 0.9999875 | 0.9972012 | 0.9985515
9.103154 | 0.994608 | 0.9958634 | 0.9999877 | 0.9972808 | 0.9985949
9.182658 | 0.9940471 | 0.9959813 | 0.9999879 | 0.9973569 | 0.9986364
9.262161 | 0.9957735 | 0.9960941 | 0.9999881 | 0.9974299 | 0.998676
9.341665 | 0.9968366 | 0.9962022 | 0.9999883 | 0.9974999 | 0.998714
9.421168 | 0.9942311 | 0.9963057 | 0.9999885 | 0.9975669 | 0.9987503
9.500672 | 0.9950752 | 0.9964051 | 0.9999887 | 0.9976313 | 0.998785
9.580175 | 0.994052 | 0.9965004 | 0.9999889 | 0.9976932 | 0.9988183
9.659679 | 0.9956842 | 0.996592 | 0.9999891 | 0.9977526 | 0.9988503
9.739182 | 0.9964632 | 0.9966799 | 0.9999893 | 0.9978097 | 0.9988809
9.818686 | 0.9962197 | 0.9967644 | 0.9999894 | 0.9978646 | 0.9989104
9.898189 | 0.9962465 | 0.9968457 | 0.9999896 | 0.9979175 | 0.9989386
9.977693 | 0.9963378 | 0.996924 | 0.9999898 | 0.9979684 | 0.9989658
10.0572 | 0.9963313 | 0.9969993 | 0.9999899 | 0.9980175 | 0.9989919
10.1367 | 0.9965242 | 0.9970719 | 0.9999901 | 0.9980647 | 0.9990171